## Formulation_rheology
Formulation_ID | Protein_type | Protein_concentration_wt_percent | Oil_volume_percent | pH | Ionic_strength_or_salt_condition | Heating_treatment | Emulsification_method | Other_key_processing_conditions | Number_of_CLSM_images | Mean_Gp_1Hz_Pa | SD_Gp_1Hz_Pa | log10_Mean_Gp_1Hz | Dataset_split_or_CV_group
F001 | FPI | 1 | 50 | 7 | No added salt | No | Not reported | Not reported | 7 | 300 | 0 | 2.4771 | FPI¦N¦1¦50¦7¦0¦0
F002 | FPI | 1 | 50 | 7 | No added salt | Yes | Not reported | Not reported | 8 | 1500 | 0 | 3.1761 | FPI¦Y¦1¦50¦7¦0¦0
F003 | FPI | 3 | 50 | 3 | No added salt | No | Not reported | Not reported | 15 | 1200 | 0 | 3.0792 | FPI¦N¦3¦50¦3¦0¦0
F004 | FPI | 3 | 50 | 3 | No added salt | Yes | Not reported | Not reported | 11 | 1600 | 0 | 3.2041 | FPI¦Y¦3¦50¦3¦0¦0
F005 | FPI | 3 | 50 | 5 | No added salt | No | Not reported | Not reported | 7 | 500 | 0 | 2.699 | FPI¦N¦3¦50¦5¦0¦0
F006 | FPI | 3 | 50 | 5 | No added salt | Yes | Not reported | Not reported | 3 | 1000 | 0 | 3 | FPI¦Y¦3¦50¦5¦0¦0
F007 | FPI | 3 | 50 | 7 | No added salt | No | Not reported | Not reported | 2 | 2700 | 0 | 3.4314 | FPI¦N¦3¦50¦7¦0¦0
F008 | FPI | 3 | 50 | 7 | CaCl2 40 mM | No | Not reported | Not reported | 10 | 2600 | 0 | 3.415 | FPI¦N¦3¦50¦7¦0¦40
F009 | FPI | 3 | 50 | 7 | NaCl 200 mM | No | Not reported | Not reported | 6 | 3100 | 0 | 3.4914 | FPI¦N¦3¦50¦7¦200¦0
F010 | FPI | 3 | 50 | 7 | No added salt | Yes | Not reported | Not reported | 9 | 4300 | 0 | 3.6335 | FPI¦Y¦3¦50¦7¦0¦0
F011 | FPI | 3 | 50 | 7 | CaCl2 40 mM | Yes | Not reported | Not reported | 9 | 3700 | 0 | 3.5682 | FPI¦Y¦3¦50¦7¦0¦40
F012 | FPI | 3 | 50 | 7 | NaCl 200 mM | Yes | Not reported | Not reported | 15 | 6200 | 0 | 3.7924 | FPI¦Y¦3¦50¦7¦200¦0
F013 | FPI | 3 | 50 | 9 | No added salt | No | Not reported | Not reported | 8 | 1600 | 0 | 3.2041 | FPI¦N¦3¦50¦9¦0¦0
F014 | FPI | 5 | 50 | 7 | No added salt | No | Not reported | Not reported | 8 | 4800 | 0 | 3.6812 | FPI¦N¦5¦50¦7¦0¦0
F015 | FPI | 5 | 50 | 7 | No added salt | Yes | Not reported | Not reported | 10 | 7000 | 0 | 3.8451 | FPI¦Y¦5¦50¦7¦0¦0
F016 | QPI | 3 | 20 | 3 | No added salt | No | Not reported | Not reported | 10 | 360 | 0 | 2.5563 | QPI¦N¦3¦20¦3¦0¦0
F017 | QPI | 3 | 20 | 5 | No added salt | No | Not reported | Not reported | 2 | 70 | 0 | 1.8451 | QPI¦N¦3¦20¦5¦0¦0
F018 | QPI | 3 | 20 | 7 | No added salt | No | Not reported | Not reported | 4 | 300 | 0 | 2.4771 | QPI¦N¦3¦20¦7¦0¦0
F019 | QPI | 3 | 20 | 9 | No added salt | No | Not reported | Not reported | 4 | 170 | 0 | 2.2304 | QPI¦N¦3¦20¦9¦0¦0
F020 | QPI | 3 | 40 | 3 | No added salt | No | Not reported | Not reported | 2 | 1700 | 0 | 3.2304 | QPI¦N¦3¦40¦3¦0¦0
F021 | QPI | 3 | 40 | 5 | No added salt | No | Not reported | Not reported | 2 | 400 | 0 | 2.6021 | QPI¦N¦3¦40¦5¦0¦0
F022 | QPI | 3 | 40 | 7 | No added salt | No | Not reported | Not reported | 2 | 1100 | 0 | 3.0414 | QPI¦N¦3¦40¦7¦0¦0
F023 | QPI | 3 | 40 | 9 | No added salt | No | Not reported | Not reported | 2 | 900 | 0 | 2.9542 | QPI¦N¦3¦40¦9¦0¦0
F024 | QPI | 3 | 60 | 3 | No added salt | No | Not reported | Not reported | 1 | 1300 | 0 | 3.1139 | QPI¦N¦3¦60¦3¦0¦0
F025 | QPI | 3 | 60 | 7 | No added salt | No | Not reported | Not reported | 2 | 1300 | 0 | 3.1139 | QPI¦N¦3¦60¦7¦0¦0
F026 | QPI | 3 | 60 | 9 | No added salt | No | Not reported | Not reported | 2 | 1300 | 0 | 3.1139 | QPI¦N¦3¦60¦9¦0¦0
F027 | QPI | 1 | 80 | 7 | No added salt | No | Not reported | Not reported | 5 | 100 | 0 | 2 | QPI¦N¦1¦80¦7¦0¦0
F028 | QPI | 1 | 80 | 7 | No added salt | Yes | Not reported | Not reported | 5 | 450 | 0 | 2.6532 | QPI¦Y¦1¦80¦7¦0¦0
F029 | QPI | 3 | 80 | 7 | No added salt | No | Not reported | Not reported | 14 | 460 | 0 | 2.6628 | QPI¦N¦3¦80¦7¦0¦0
F030 | QPI | 3 | 80 | 7 | No added salt | Yes | Not reported | Not reported | 4 | 1000 | 0 | 3 | QPI¦Y¦3¦80¦7¦0¦0
F031 | QPI | 5 | 80 | 7 | No added salt | No | Not reported | Not reported | 9 | 1100 | 0 | 3.0414 | QPI¦N¦5¦80¦7¦0¦0
F032 | QPI | 5 | 80 | 7 | No added salt | Yes | Not reported | Not reported | 5 | 1800 | 0 | 3.2553 | QPI¦Y¦5¦80¦7¦0¦0